## Hoja1
PAREDES
MATERIAL | NÚMERO | DESCRIPCION | mm | dens | 125 | 250 | 500 | 1000 | 2000 | 4000 | NRC
ALFOMBRA | 1 | Alfombra sobre pared | 10 |  | 0.09 | 0.08 | 0.21 | 0.27 | 0.27 | 0.37 | 0.21
CORCHO | 2 | Corcho en baldosas contra respaldo solidó | 22 |  | 0.05 | 0.10 | 0.20 | 0.55 | 0.60 | 0.55 | 0.38
| 3 | Revestimiento de corcho | 20 | 5.6 | 0.12 | 0.27 | 0.72 | 0.79 | 0.76 | 0.77 | 0.64
CORTINA | 4 | Tejido de terciopelo 340, liso contra pared |  | 0.3 | 0.03 | 0.04 | 0.11 | 0.17 | 0.24 | 0.35 | 0.14
| 5 | Tejido de algodón 360, exento |  | 0.4 | 0.03 | 0.04 | 0.11 | 0.17 | 0.24 | 0.35 | 0.14
| 6 | Cortinas, tejido delgado |  |  | 0.04 | 0.05 | 0.11 | 0.18 | 0.30 | 0.35 | 0.16
| 7 | Terciopelo mediano, liso ante pared |  |  | 0.05 | 0.10 | 0.15 | 0.20 | 0.25 | 0.30 | 0.17
| 8 | Tejido de algodón 500, exento |  | 0.5 | 0.04 | 0.07 | 0.13 | 0.22 | 0.33 | 0.35 | 0.19
| 9 | Cortinas, tejido mediano |  |  | 0.05 | 0.07 | 0.13 | 0.22 | 0.32 | 0.35 | 0.19
| 10 | Tejido de terciopelo 650, exento |  | 0.6 | 0.05 | 0.12 | 0.35 | 0.45 | 0.38 | 0.36 | 0.33
| 11 | Cortinas, tejido espeso |  |  | 0.05 | 0.12 | 0.35 | 0.48 | 0.38 | 0.36 | 0.33
| 12 | Tejido de terciopelo a 1.00m de la pared |  |  | 0.08 | 0.29 | 0.44 | 0.50 | 0.40 | 0.35 | 0.41
| 13 | Tejido de algodón 500, plegado al 75% |  | 0.5 | 0.04 | 0.23 | 0.40 | 0.54 | 0.53 | 0.40 | 0.43
| 14 | Terciopelo mediano, al 50% ante pared |  |  | 0.05 | 0.25 | 0.40 | 0.50 | 0.60 | 0.50 | 0.44
| 15 | Tejido de terciopelo 475, plegado 50% |  | 0.5 | 0.07 | 0.31 | 0.49 | 0.75 | 0.70 | 0.60 | 0.56
| 16 | Terciopelo fruncido |  | 1.2 | 0.07 | 0.31 | 0.49 | 0.81 | 0.66 | 0.44 | 0.57
| 17 | Tejido de algodón 500, plegado al 50% |  | 0.5 | 0.07 | 0.37 | 0.49 | 0.81 | 0.65 | 0.54 | 0.58
| 18 | Tejido de terciopelo 600, plegado al 50% |  | 0.6 | 0.14 | 0.35 | 0.55 | 0.72 | 0.70 | 0.65 | 0.58
FIBRA DE MADERA | 19 | Fibra de madera | 38 | 19.0 | 0.10 | 0.19 | 0.40 | 0.79 | 0.55 | 0.77 | 0.48
| 20 | Fibra de madera | 50 | 25.0 | 0.04 | 0.24 | 0.54 | 0.88 | 0.53 | 0.70 | 0.55
HORMIGÓN | 21 | Hormigón revocado |  |  | 0.00 | 0.00 | 0.00 | 0.01 | 0.01 | 0.01 | 0.01
| 22 | Hormigón bloques pintados |  |  | 0.10 | 0.09 | 0.08 | 0.09 | 0.10 | 0.04 | 0.09
| 23 | Hormigón bloques pintados |  |  | 0.11 | 0.08 | 0.07 | 0.06 | 0.05 | 0.05 | 0.07
LADRILLO | 24 | Ladrillo visto pintado |  |  | 0.01 | 0.01 | 0.02 | 0.02 | 0.02 | 0.03 | 0.02
| 25 | Ladrillo pintado |  |  | 0.01 | 0.01 | 0.02 | 0.02 | 0.02 | 0.03 | 0.02
| 26 | Ladrillo pintado |  |  | 0.01 | 0.01 | 0.02 | 0.02 | 0.02 | 0.03 | 0.02
| 27 | Ladrillo revocado y hendido |  |  | 0.01 | 0.01 | 0.02 | 0.03 | 0.04 | 0.05 | 0.03
| 28 | Ladrillo visto |  |  | 0.02 | 0.03 | 0.03 | 0.04 | 0.05 | 0.07 | 0.04
| 29 | Ladrillo visto o pintado |  |  | 0.05 | 0.04 | 0.02 | 0.04 | 0.05 | 0.05 | 0.04
LAMBRIZ | 30 | Placas de aglomerado (16+30 mm de aire) | 46 |  | 0.25 | 0.07 | 0.02 | 0.02 | 0.02 | 0.02 | 0.03
| 31 | Placas de aglomerado (25+30 mm de aire) | 55 |  | 0.20 | 0.05 | 0.02 | 0.02 | 0.02 | 0.02 | 0.03
| 32 | Placas de aglomerado (25+30 mm de lana vidrio) | 55 |  | 0.20 | 0.05 | 0.02 | 0.02 | 0.02 | 0.02 | 0.03
| 33 | Placas de aglomerado (16+30 mm de lana vidrio) | 46 |  | 0.40 | 0.10 | 0.02 | 0.02 | 0.02 | 0.02 | 0.04
| 34 | Placas de aglomerado (8+30 mm de aire) | 38 |  | 0.25 | 0.20 | 0.04 | 0.04 | 0.04 | 0.04 | 0.08
| 35 | Madera compensada sin cámara |  |  | 0.05 | 0.06 | 0.06 | 0.10 | 0.10 | 0.10 | 0.08
| 36 | Revestimiento de madera | 65 |  | 0.10 | 0.11 | 0.10 | 0.08 | 0.08 | 0.11 | 0.09
| 37 | Paneles de madera (18+40 mm de aire) | 58 |  | 0.10 | 0.10 | 0.10 | 0.08 | 0.08 | 0.07 | 0.09
| 38 | Placas de aglomerado (8+30 mm de lana de vidrio) | 38 |  | 0.40 | 0.25 | 0.04 | 0.04 | 0.04 | 0.04 | 0.09
| 39 | Paneles 25 mm sobre espacio de aire |  |  | 0.19 | 0.14 | 0.09 | 0.06 | 0.06 | 0.05 | 0.09
| 40 | Paneles de madera (16+40 mm de aire) | 56 |  | 0.20 | 0.12 | 0.10 | 0.10 | 0.08 | 0.07 | 0.10
| 41 | Paneles de contrachapado (6+50 mm de aire) | 56 |  | 0.20 | 0.30 | 0.12 | 0.07 | 0.04 | 0.04 | 0.13
| 42 | Paneles sobre cámara aire (3+25 mm) | 28 |  | 0.30 | 0.20 | 0.15 | 0.10 | 0.10 | 0.05 | 0.14
| 43 | Paneles sobre material poroso (3+25 mm) | 28 |  | 0.40 | 0.25 | 0.15 | 0.10 | 0.10 | 0.05 | 0.15
| 44 | Paneles de contrachapado (6+50 mm de lana de vidrio) | 56 |  | 0.60 | 0.40 | 0.13 | 0.07 | 0.04 | 0.04 | 0.16
| 45 | Revestimiento de madera | 53 |  | 0.25 | 0.34 | 0.18 | 0.10 | 0.10 | 0.06 | 0.18
| 46 | Revestimiento de madera | 56 |  | 0.25 | 0.34 | 0.18 | 0.10 | 0.10 |  | 0.18
| 47 | Paneles de contrachapado (5+50 mm de lana de vidrio) | 55 |  | 0.47 | 0.34 | 0.30 | 0.11 | 0.08 | 0.08 | 0.21
| 48 | Paneles de contrachapado delgado |  |  | 0.42 | 0.21 | 0.10 | 0.08 | 0.06 | 0.06 | 0.23
| 49 | Placas de fibromadera con fieltro bituminoso y cámara | 60 |  | 0.90 | 0.45 | 0.25 | 0.15 | 0.10 | 0.10 | 0.24
| 50 | Paneles de contrachapado (6+50 mm de lana de vidrio) | 56 |  | 0.60 | 0.42 | 0.35 | 0.12 | 0.08 | 0.08 | 0.24
| 51 | Revestimiento de madera | 53 |  | 0.61 | 0.65 | 0.24 | 0.12 | 0.10 | 0.06 | 0.28
PANEL PERFORADO | 52 | Panel perforado 5% sobre manto poroso 50mm | 53 |  | 0.20 | 0.40 | 0.75 | 0.60 | 0.40 | 0.30 | 0.54
| 53 | Panel perforado 5% sobre planchas poroso 50mm | 53 |  | 0.25 | 0.45 | 0.75 | 0.60 | 0.40 | 0.30 | 0.55
| 54 | Panel perforado +20% sobre manto poroso 50mm | 53 |  | 0.20 | 0.35 | 0.65 | 0.80 | 0.90 | 0.90 | 0.67
| 55 | Panel perforado 10% sobre manto poroso 50mm | 53 |  | 0.20 | 0.35 | 0.65 | 0.85 | 0.85 | 0.75 | 0.67
| 56 | Panel perforado 10% sobre planchas poroso 50mm | 53 |  | 0.25 | 0.40 | 0.75 | 0.85 | 0.80 | 0.75 | 0.70
| 57 | Malla perforado +30% sobre manto poroso 50mm | 76 |  | 0.35 | 0.70 | 0.90 | 0.90 | 0.95 | 0.90 | 0.86
MEMBRANA | 58 | Fieltro bituminoso doble Sobre cámara de aire | 260 |  | 0.50 | 0.30 | 0.20 | 0.10 | 0.10 | 0.10 | 0.18
LANAVID | 259 | Panel rígido RP25 Isover | 25 | 35.0 | 0.20 | 0.40 | 0.80 | 0.90 | 1.00 | 1.00 | 0.78
| 260 | Panel rígido RP50 Isover | 50 | 35.0 | 0.30 | 0.75 | 1.00 | 1.00 | 1.00 | 1.00 | 0.94
MARMOL | 261 | Mármol |  |  | 0.01 | 0.01 | 0.01 | 0.02 | 0.02 | 0.01 | 0.02
PIEDRA | 262 | Muro de sillares de piedra |  |  | 0.02 | 0.02 | 0.02 | 0.03 | 0.04 | 0.04 | 0.02
REVOQUE | 263 | Pared revocada |  |  | 0.01 | 0.01 | 0.02 | 0.02 | 0.02 | 0.04 | 0.02
| 264 | Revoque de cal |  |  | 0.03 | 0.03 | 0.03 | 0.03 | 0.04 | 0.07 | 0.03
| 265 | Revoque sobre respaldo sólido |  |  | 0.03 | 0.03 | 0.02 | 0.03 | 0.04 | 0.05 | 0.04
| 266 | Revoque rugoso |  |  | 0.03 | 0.03 | 0.06 | 0.08 | 0.04 | 0.06 | 0.05
| 267 | Revoque de cemento |  |  | 0.03 | 0.03 | 0.06 | 0.09 | 0.04 | 0.06 | 0.05
| 268 | Revoque de cal y arena | 20 |  | 0.04 | 0.05 | 0.06 | 0.08 | 0.04 | 0.06 | 0.06
SONOBOR | 269 | Placas pintadas de fibra 12mm contra pared | 12 |  | 0.05 | 0.10 | 0.10 | 0.10 | 0.10 | 0.15 | 0.10
| 270 | Placas pintadas de fibra sobre cámara (12+25mm) | 37 |  | 0.30 | 0.20 | 0.15 | 0.10 | 0.10 | 0.15 | 0.14
| 271 | Placas de fibra 12mm contra pared | 12 |  | 0.05 | 0.10 | 0.15 | 0.25 | 0.30 | 0.30 | 0.20
| 272 | Placas de fibra sobre cámara (12+25mm) | 37 |  | 0.30 | 0.25 | 0.30 | 0.30 | 0.30 | 0.30 | 0.29
VIDRIO | 273 | Vidrio de espejo |  |  | 0.04 | 0.03 | 0.02 | 0.01 | 0.07 | 0.04 | 0.03
YESO | 274 | Placas de yeso (13+100 mm de aire) | 113 |  | 0.10 | 0.10 | 0.04 | 0.02 | 0.02 | 0.02 | 0.05
| 275 | Placas de yeso (10+50 mm de aire) | 60 |  | 0.32 | 0.07 | 0.05 | 0.05 | 0.02 | 0.02 | 0.05
| 276 | Pared de placas de yeso (13+65+13 mm) | 90 |  | 0.30 | 0.09 | 0.04 | 0.05 | 0.04 | 0.03 | 0.06
| 277 | Pared de placas de yeso (13+65+13 mm con relleno) | 90 |  | 0.31 | 0.07 | 0.04 | 0.06 | 0.05 | 0.03 | 0.06
| 278 | Placas de yeso (13+30 mm lana de vidrio) | 43 |  | 0.50 | 0.20 | 0.05 | 0.02 | 0.02 | 0.02 | 0.07
| 279 | Placas de yeso (13+30 mm de aire) | 43 |  | 0.30 | 0.20 | 0.05 | 0.02 | 0.02 | 0.02 | 0.07
| 280 | Placas de yeso 13 mm sobre parantes |  |  | 0.29 | 0.10 | 0.05 | 0.04 | 0.07 | 0.09 | 0.07
| 281 | Placas de yeso (13+100 mm lana de vidrio) | 113 |  | 0.30 | 0.12 | 0.08 | 0.06 | 0.06 | 0.03 | 0.08
| 282 | Pared de placas de yeso (13+90+13 mm con relleno) | 115 |  | 0.17 | 0.07 | 0.09 | 0.09 | 0.07 | 0.06 | 0.08
| 283 | Placas de yeso (10+50 mm lana de vidrio) | 60 |  | 0.35 | 0.12 | 0.08 | 0.07 | 0.05 | 0.02 | 0.08
| 284 | Doble placa de yeso 2 x 16 | 32 |  | 0.28 | 0.12 | 0.10 | 0.17 | 0.13 | 0.09 | 0.13