## Hoja1
TECHOS
MATERIAL | NÚMERO | DESCRIPCION | mm | dens | 125 | 250 | 500 | 1000 | 2000 | 4000 | NRC
CIELORRASO DE FIBRA | 1 | Placas de fibra 19 mm Armstrong Suprafine 2200 | 19 |  | 0.38 | 0.29 | 0.39 | 0.56 | 0.71 | 0.78 | 0.49
| 2 | Placas de fibra 19 mm Armstrong Sec. Look | 19 |  | 0.34 | 0.32 | 0.48 | 0.64 | 0.71 | 0.76 | 0.54
| 3 | Placas de fibra 16 mm Armstrong Minaboard | 16 |  | 0.30 | 0.32 | 0.54 | 0.74 | 0.67 | 0.60 | 0.57
| 4 | Placas de fibra 16 mm Armstrong Minatone | 16 |  | 0.40 | 0.30 | 0.54 | 0.78 | 0.67 | 0.48 | 0.57
| 5 | Placas lana de vidrio con lamina vinilo sin perforar | 16 |  | 0.57 | 0.39 | 0.41 | 0.82 | 0.89 | 0.72 | 0.63
| 6 | Placas de fibra 19 mm Celotex Ultra | 19 |  | 0.32 | 0.34 | 0.71 | 0.87 | 0.87 | 0.85 | 0.70
| 7 | Placas lana de vidrio con lamina vinilo perforada | 16 |  | 0.65 | 0.69 | 0.61 | 0.82 | 0.87 | 0.71 | 0.75
CIELORRASO DE METAL | 8 | Cielorraso de perfiles met. ranurados 17% c/lana vidrio |  |  | 0.60 | 0.73 | 0.55 | 0.62 | 0.35 | 0.39 | 0.55
| 9 | Cielorraso placas metálicas perforadas 7% |  |  | 0.40 | 0.60 | 0.80 | 0.80 | 0.70 | 0.50 | 0.72
| 10 | Cielorraso placas metálicas perforadas 25% |  |  | 0.40 | 0.60 | 0.80 | 0.80 | 0.90 | 0.80 | 0.77
FASERIT | 11 | Revoque Faserit proyectado y fratasado |  |  | 0.05 | 0.04 | 0.07 | 0.10 | 0.12 | 0.18 | 0.09
HORMIGÓN | 12 | Hormigón normal |  |  | 0.01 | 0.01 | 0.02 | 0.02 | 0.02 | 0.04 | 0.02
| 13 | Hormigón pintado |  |  | 0.01 | 0.01 | 0.01 | 0.02 | 0.02 | 0.02 | 0.02
| 14 | Hormigón rústico |  |  | 0.02 | 0.03 | 0.03 | 0.03 | 0.04 | 0.07 | 0.03
LANA DE VIDRIO | 15 | Lana de vidrio 50mm con cubierta perforada 5% | 51 |  | 0.20 | 0.40 | 0.75 | 0.60 | 0.40 | 0.30 | 0.54
| 16 | Lana de vidrio 50mm con cubierta perforada 10% | 51 |  | 0.20 | 0.35 | 0.65 | 0.85 | 0.85 | 0.75 | 0.67
| 17 | Manto 100mm con cubierta perf. 23%, film polietileno | 101 |  | 0.78 | 1.01 | 1.14 | 1.03 | 0.94 | 0.78 | 1.03
| 18 | Manto 50mm con cubierta perf. 23%, + 50mm aire | 101 |  | 0.61 | 0.91 | 1.15 | 1.09 | 1.01 | 1.01 | 1.04
| 19 | Manto 100mm con cubierta perf. 23% | 101 |  | 0.78 | 1.01 | 1.14 | 1.07 | 1.06 | 0.98 | 1.07
POLIUTERANO | 20 | Placa 15 de poliuretano, espuma flexible | 15 |  | 0.03 | 0.15 | 0.21 | 0.45 | 0.95 | 0.85 | 0.44
| 21 | Placa 30 de poliuretano, espuma flexible | 30 |  | 0.07 | 0.30 | 0.37 | 0.70 | 1.00 | 0.97 | 0.59
| 22 | Placa 45 de poliuretano, espuma flexible | 45 |  | 0.15 | 0.70 | 1.00 | 0.85 | 0.91 | 0.90 | 0.87
REVOQUE | 23 | Revoque 30mm sobre metal desplegado |  |  | 0.14 | 0.10 | 0.06 | 0.05 | 0.04 | 0.03 | 0.06
| 24 | Revoque sobre espacio estrecho |  |  | 0.25 | 0.15 | 0.10 | 0.05 | 0.04 | 0.05 | 0.09
| 25 | Revoque sobre gran cámara de aire |  |  | 0.20 | 0.15 | 0.10 | 0.05 | 0.04 | 0.05 | 0.09
REVOQUE ACÚSTICO | 26 | Revoque acústico proyectado 13 | 13 |  | 0.04 | 0.15 | 0.47 | 0.75 | 0.82 | 0.80 | 0.55
| 27 | Revoque acústico proyectado 20 | 20 |  | 0.10 | 0.30 | 0.60 | 0.90 | 0.90 | 0.85 | 0.67
| 28 | Revoque acústico proyectado 25 | 25 |  | 0.16 | 0.45 | 0.70 | 0.90 | 0.90 | 0.85 | 0.74
| 29 | Revoque acústico proyectado 13 c/cámara 25 | 38 |  | 0.25 | 0.50 | 0.80 | 0.90 | 0.90 | 0.85 | 0.77
SONEX BAFLE | 30 | Bafle suspendido de espuma de poliuretano | 40 |  | 0.12 | 0.26 | 0.48 | 0.96 | 1.26 | 1.16 | 0.74
| 31 | Bafle suspendido de espuma de poliuretano | 70 |  | 0.28 | 0.46 | 0.74 | 1.15 | 1.26 | 1.29 | 0.90
SONEX ILLITECH | 32 | Placa de espuma blanca 25/35 | 25 |  | 0.11 | 0.17 | 0.40 | 0.72 | 0.76 | 0.91 | 0.51
| 33 | Placa de espuma blanca 35/125 | 35 |  | 0.14 | 0.21 | 0.61 | 0.80 | 0.89 | 0.92 | 0.63
| 34 | Placa de espuma blanca 50/125 | 50 |  | 0.05 | 0.31 | 0.81 | 1.01 | 0.99 | 0.95 | 0.81
SONEX SOFT | 35 | Placa de espuma de poliuretano 30/125 | 30 |  | 0.07 | 0.15 | 0.51 | 0.91 | 0.82 | 0.84 | 0.60
SONOVER | 36 | Absorsores suspendidos | 30 |  | 0.20 | 0.55 | 0.64 | 0.84 | 0.97 | 0.97 | 0.75
| 37 | Absorsores suspendidos | 30 |  | 0.38 | 0.76 | 0.94 | 1.18 | 1.28 | 1.28 | 1.04
YESO | 38 | Placa de yeso 13 + 650 mm lana de vidrio | 663 |  | 0.05 | 0.05 | 0.05 | 0.03 | 0.02 | 0.02 | 0.04
| 39 | Placa de yeso 25 mm con espacio de aire |  |  | 0.10 | 0.08 | 0.05 | 0.05 | 0.04 | 0.04 | 0.06
| 40 | Placa de yeso 13 + 400 mm de aire | 413 |  | 0.14 | 0.10 | 0.09 | 0.03 | 0.02 | 0.02 | 0.06
| 41 | Cielorraso de placas de yeso 13 mm + espacio aire |  |  | 0.12 | 0.10 | 0.05 | 0.05 | 0.05 | 0.05 | 0.06
| 42 | Placa de yeso 13 + 400 mm lana de vidrio | 413 |  | 0.20 | 0.12 | 0.09 | 0.03 | 0.02 | 0.02 | 0.07